## Sheet1
3D printer
Basic information |  |  | Material | [7 empty] | Speed |  |  | qualification qualification
manufacturer | Part number | Color | Printing Temperature ['C] | Build Plate Temperature ['C] | Diameter [mm] | Flow [%] | Retraction Distance [mm] | Retraction Speed [mm/s] | Retraction extra print amount [mm^3] | Retraction min travel [mm] | Print high quality Speed [mm/s] | Print low quality Speed [mm/s] | initial layer speed [mm/s] | Material | Parameters | URL
HATCHBOX | 3D PLA-1KG1.75-SLV | Silver | 210 | 60 | 1.175 | 100 | 5 | 70 | 0 | 1 | 30 | 50 | 40 | 5 | 4.5 | https://www.amazon.com/gp/product/B00MEZEEJ2/ref=oh_aui_detailpage_o05_s00?ie=UTF8&psc=1
3D Solutech | 3DSPLA175STBLU | See Through Blue | 215 | 70 | 1.75 | 105 | 5 | 70 | 0.5 | 1 | 30 | 50 | 40 | 5 | 3.5 | https://www.amazon.com/gp/product/B00MB32T4O/ref=oh_aui_detailpage_o05_s00?ie=UTF8&psc=1